## Sheet1
t | T | f | G_stor | G_loss | Tan Delta | Angular Strain
s | C | Hz | GPa | GPa | - | %
7.49 | 30.26 | 0.1 | 1.941 | 0.07008 | 0.03611 | 0.08203
16.95 | 30.19 | 0.13 | 1.944 | 0.07048 | 0.03626 | 0.082
24.06 | 30 | 0.16 | 1.953 | 0.06981 | 0.03574 | 0.082 | 0.001
25.81 | 30 | 0.2 | 1.961 | 0.06864 | 0.035 | 0.08202
27.8 | 30 | 0.25 | 1.968 | 0.06817 | 0.03463 | 0.08202
32.92 | 30 | 0.32 | 1.976 | 0.06741 | 0.03411 | 0.08201
34.66 | 30.01 | 0.4 | 1.983 | 0.06703 | 0.03379 | 0.08202
35.74 | 30 | 0.5 | 1.99 | 0.06637 | 0.03335 | 0.08202
45.19 | 30 | 0.63 | 1.998 | 0.06599 | 0.03302 | 0.08201
56.9 | 30 | 0.79 | 2.007 | 0.06561 | 0.0327 | 0.08201
59.52 | 30 | 1 | 2.014 | 0.06514 | 0.03234 | 0.08203
60.5 | 30 | 1.3 | 2.021 | 0.06465 | 0.03199 | 0.08202
61.7 | 30 | 1.6 | 2.027 | 0.06454 | 0.03184 | 0.08202
62.08 | 30 | 2 | 2.033 | 0.06426 | 0.0316 | 0.08203
62.32 | 30 | 2.5 | 2.039 | 0.06404 | 0.0314 | 0.08203
63.33 | 30 | 3.2 | 2.046 | 0.06356 | 0.03106 | 0.08202
63.7 | 30.01 | 5 | 2.058 | 0.06416 | 0.03118 | 0.08203
64.68 | 30 | 6.3 | 2.064 | 0.06453 | 0.03127 | 0.08203
65.58 | 30 | 7.9 | 2.069 | 0.0649 | 0.03136 | 0.08203
66.26 | 30 | 10 | 2.076 | 0.06559 | 0.0316 | 0.08203
66.78 | 30 | 12.6 | 2.082 | 0.0664 | 0.0319 | 0.08203
67.4 | 30 | 15.8 | 2.087 | 0.06769 | 0.03243 | 0.08203
67.65 | 30 | 19 | 2.093 | 0.06891 | 0.03293 | 0.08203
67.85 | 30 | 25 | 2.1 | 0.07117 | 0.03589 | 0.08203
68.32 | 30 | 31.6 | 2.106 | 0.07372 | 0.035 | 0.08203
69.08 | 30 | 39.8 | 2.112 | 0.07672 | 0.03842 | 0.08203
69.19 | 30 | 50 | 2.119 | 0.0814 | 0.03842 | 0.08203
69.59 | 30 | 79.5 | 2.137 | 0.09734 | 0.04556 | 0.08203
69.76 | 30 | 100 | 2.141 | 0.1023 | 0.04779 | 0.08203